## Case Study 1
Dataset Type | Extrusion Temperature (in C) | Layer Height (mm) | Shell Thickness (mm) | Expt | LR | RFR | ABR | GBR | XGBR
Train | 205 | 0.3 | 0.8 | 53.451 | 47.4039 | 51.5042 | 53.451 | 53.2953 | 53.4503
Train | 205 | 0.4 | 0.4 | 49.309 | 47.6049 | 49.6641 | 51.15 | 49.7884 | 49.3099
Train | 190 | 0.2 | 0.8 | 36.624 | 40.5744 | 36.5884 | 36.624 | 36.4268 | 36.6197
Train | 190 | 0.3 | 0.8 | 47.266 | 41.6123 | 44.9661 | 47.977 | 47.6849 | 47.2696
Train | 190 | 0.3 | 1.2 | 50.11 | 42.4492 | 46.4725 | 48.688 | 49.9946 | 50.1075
Train | 190 | 0.2 | 1.2 | 31.591 | 41.4113 | 34.2525 | 32.5976 | 31.692 | 31.5949
Train | 205 | 0.4 | 0.8 | 51.372 | 48.4418 | 50.7908 | 51.372 | 50.8032 | 51.3701
Train | 220 | 0.3 | 1.2 | 58.604 | 54.0324 | 56.6093 | 56.17 | 58.5133 | 58.6012
Train | 190 | 0.3 | 0.4 | 48.242 | 40.7754 | 46.6527 | 47.8348 | 47.9529 | 48.2422
Train | 220 | 0.4 | 1.2 | 52.754 | 55.0703 | 53.0392 | 52.754 | 52.7619 | 52.7541
Train | 220 | 0.4 | 0.4 | 50.04 | 53.3965 | 50.1411 | 51.372 | 50.0583 | 50.041
Train | 220 | 0.2 | 0.4 | 50.501 | 51.3207 | 50.1393 | 49.599 | 50.4251 | 50.4996
Train | 220 | 0.4 | 1.2 | 52.754 | 55.0703 | 53.0392 | 52.754 | 52.7619 | 52.7541
Train | 220 | 0.2 | 1.2 | 50.491 | 52.9945 | 52.9521 | 50.491 | 50.5557 | 50.4909
Train | 190 | 0.4 | 0.8 | 28.13 | 42.6502 | 33.9174 | 28.13 | 28.4666 | 28.1331
Train | 205 | 0.2 | 0.8 | 46.354 | 46.366 | 47.6776 | 46.354 | 46.5454 | 46.3553
Train | 205 | 0.3 | 1.2 | 56.17 | 48.2408 | 55.6098 | 55.1687 | 56.3085 | 56.1707
Train | 220 | 0.2 | 0.8 | 49.599 | 52.1576 | 49.5674 | 50.045 | 49.5552 | 49.6001
Train | 190 | 0.4 | 0.4 | 40.024 | 41.8133 | 39.2817 | 40.024 | 39.7959 | 40.0217
Test | 205 | 0.2 | 0.4 | 43.254 | 45.5291 | 47.8368 | 46.354 | 46.8259 | 46.7304
Test | 220 | 0.4 | 0.8 | 57.332 | 54.2334 | 50.9692 | 51.8327 | 50.7039 | 50.6326
Test | 190 | 0.4 | 1.2 | 53.981 | 43.4871 | 35.8518 | 28.13 | 30.8207 | 32.786
Test | 220 | 0.3 | 0.4 | 52.274 | 52.3586 | 51.8048 | 53.451 | 56.0195 | 55.4502
Test | 190 | 0.2 | 0.4 | 26.588 | 39.7375 | 38.1897 | 36.624 | 36.7842 | 37.1562
Test | 205 | 0.3 | 0.4 | 47.586 | 46.567 | 50.8308 | 52.4115 | 52.7035 | 52.495
Test | 205 | 0.4 | 1.2 | 48.307 | 49.2787 | 53.019 | 52.065 | 53.1198 | 53.0042
Test | 220 | 0.3 | 0.8 | 52.299 | 53.1955 | 52.113 | 53.451 | 55.968 | 55.6377
Test | 205 | 0.2 | 1.2 | 51.032 | 47.2029 | 51.3811 | 50.491 | 44.4346 | 45.91

## Case Study 2
Dataset Type | Layer Thickness (mm) | XY | XZ | YZ | Expt | LR | RFR | ABR | GBR | XGBR
Train | 0.1 | 45 | 45 | 45 | 3.09 | 3.6122 | 3.1293 | 3.3033 | 3.13 | 3.1305
Train | 0.09 | 90 | 45 | 45 | 3.33 | 3.932 | 3.3143 | 3.3825 | 3.33 | 3.3303
Train | 0.1 | 45 | 90 | 0 | 4.46 | 3.3743 | 4.2226 | 4.244 | 4.46 | 4.4583
Train | 0.1 | 45 | 0 | 90 | 4.71 | 3.8501 | 4.6465 | 4.7 | 4.71 | 4.7087
Train | 0.1 | 90 | 45 | 45 | 3.1 | 3.2992 | 3.0484 | 3.1 | 3.1 | 3.0985
Train | 0.1 | 90 | 45 | 90 | 4.7 | 4.0376 | 4.591 | 4.685 | 4.7 | 4.7003
Train | 0.1 | 0 | 90 | 45 | 3.6 | 3.7879 | 3.6075 | 3.6 | 3.6 | 3.6
Train | 0.1 | 45 | 0 | 0 | 3.91 | 3.011 | 3.8223 | 3.91 | 3.91 | 3.9102
Train | 0.1 | 45 | 45 | 45 | 3.2 | 3.6122 | 3.1293 | 3.3033 | 3.13 | 3.1305
Train | 0.1 | 90 | 90 | 45 | 4.1 | 3.7997 | 3.8552 | 4.1 | 4.1 | 4.1003
Train | 0.09 | 45 | 45 | 90 | 3.97 | 4.3456 | 4.2307 | 3.97 | 3.97 | 3.97
Train | 0.1 | 45 | 45 | 45 | 3.1 | 3.6122 | 3.1293 | 3.3033 | 3.13 | 3.1305
Train | 0.1 | 0 | 0 | 45 | 3.2 | 3.4247 | 3.2588 | 3.4 | 3.2 | 3.2001
Train | 0.09 | 45 | 0 | 45 | 3.11 | 3.7445 | 3.205 | 3.322 | 3.11 | 3.1112
Train | 0.1 | 45 | 90 | 45 | 2.5 | 3.4749 | 3.0374 | 2.5 | 2.5 | 2.5004
Train | 0.1 | 0 | 45 | 90 | 4.6 | 4.0258 | 4.5284 | 4.6525 | 4.6 | 4.6004
Train | 0.1 | 45 | 45 | 90 | 3.3 | 3.7128 | 3.8047 | 3.3 | 3.3 | 3.3006
Train | 0.1 | 45 | 90 | 90 | 4.89 | 4.2134 | 4.7532 | 4.7667 | 4.89 | 4.889
Test | 0.1 | 45 | 0 | 45 | 2.59 | 3.1116 | 3.0023 | 3.1 | 2.8604 | 2.671
Test | 0.1 | 90 | 0 | 45 | 3.37 | 3.1175 | 3.0832 | 3.1 | 3.1074 | 3.098
Test | 0.09 | 45 | 90 | 45 | 3.7 | 4.1077 | 3.7634 | 3.725 | 3.5584 | 3.7084
Test | 0.1 | 90 | 0 | 45 | 3.71 | 3.4364 | 3.3201 | 3.4033 | 3.4747 | 3.3897
Test | 0.1 | 0 | 45 | 45 | 1.69 | 3.2874 | 2.9973 | 3.1 | 2.8458 | 2.6984
Test | 0.1 | 0 | 45 | 0 | 3 | 3.1868 | 3.9028 | 3.63 | 4.0749 | 3.9192
Test | 0.09 | 45 | 45 | 0 | 3.2 | 3.5066 | 3.8916 | 3.91 | 4.0244 | 3.9188
Test | 0.1 | 45 | 45 | 0 | 2.6 | 2.8737 | 3.6656 | 3.3 | 3.954 | 3.6375
Test | 0.1 | 90 | 45 | 0 | 4.2 | 3.1985 | 3.9133 | 4.0475 | 4.1429 | 3.9192