## Sheet1
Specimen no | Layer thickness (mm) | Feed rate (mm/ s) | Raster orientation | Peak Load | Flexural Strength (MPa)
1 | 0.05 | 20 | 0 | 162 | 129.510738
2 | 0.05 | 40 | 0 | 160 | 127.91184
3 | 0.05 | 60 | 0 | 159 | 127.112391
4 | 0.05 | 20 | 45 | 157 | 125.513493
5 | 0.05 | 40 | 45 | 156 | 124.714044
6 | 0.05 | 60 | 45 | 154 | 123.115146
7 | 0.05 | 20 | 90 | 153 | 122.315697
8 | 0.05 | 40 | 90 | 152 | 121.516248
9 | 0.05 | 60 | 90 | 150 | 119.91735
10 | 0.1 | 20 | 0 | 149 | 119.117901
11 | 0.1 | 40 | 0 | 146 | 116.719554
12 | 0.1 | 60 | 0 | 145 | 115.920105
13 | 0.1 | 20 | 45 | 143 | 114.321207
14 | 0.1 | 40 | 45 | 141 | 112.722309
15 | 0.1 | 60 | 45 | 138 | 110.323962
16 | 0.1 | 20 | 90 | 137 | 109.524513
17 | 0.1 | 40 | 90 | 137 | 109.524513
18 | 0.1 | 60 | 90 | 135 | 107.925615
19 | 0.15 | 20 | 0 | 135 | 107.925615
20 | 0.15 | 40 | 0 | 133 | 106.326717
21 | 0.15 | 60 | 0 | 129 | 103.128921
22 | 0.15 | 20 | 45 | 128 | 102.329472
23 | 0.15 | 40 | 45 | 127 | 101.530023
24 | 0.15 | 60 | 45 | 126 | 100.730574
25 | 0.15 | 20 | 90 | 125 | 99.931125
26 | 0.15 | 40 | 90 | 122 | 97.532778
27 | 0.15 | 60 | 90 | 121 | 96.733329
28 | 0.2 | 20 | 0 | 120 | 95.93388
29 | 0.2 | 40 | 0 | 117 | 93.535533
30 | 0.2 | 60 | 0 | 116 | 92.736084
31 | 0.2 | 20 | 45 | 115 | 91.936635
32 | 0.2 | 40 | 45 | 114 | 91.137186
33 | 0.2 | 60 | 45 | 113 | 90.337737
34 | 0.2 | 20 | 90 | 112 | 89.538288
35 | 0.2 | 40 | 90 | 111 | 88.738839
36 | 0.2 | 60 | 90 | 110 | 87.93939
37 | 0.25 | 20 | 0 | 109 | 87.139941
38 | 0.25 | 40 | 0 | 107 | 85.541043
39 | 0.25 | 60 | 0 | 106 | 84.741594
40 | 0.25 | 20 | 45 | 105 | 83.942145
41 | 0.25 | 40 | 45 | 104 | 83.142696
42 | 0.25 | 60 | 45 | 103 | 82.343247
43 | 0.25 | 20 | 90 | 102 | 81.543798
44 | 0.25 | 40 | 90 | 101 | 80.744349
45 | 0.25 | 60 | 90 | 100 | 79.9449
46 | 0.3 | 20 | 0 | 99 | 79.145451
47 | 0.3 | 40 | 0 | 98 | 78.346002
48 | 0.3 | 60 | 0 | 97 | 77.546553
49 | 0.3 | 20 | 45 | 96 | 76.747104
50 | 0.3 | 40 | 45 | 95 | 75.947655
51 | 0.3 | 60 | 45 | 92 | 73.549308
52 | 0.3 | 20 | 90 | 91 | 72.749859
53 | 0.3 | 40 | 90 | 81 | 64.755369
54 | 0.3 | 60 | 90 | 75 | 59.958675

## Sheet2
Specimen no | Type | Layer thickness (mm) | Feed rate (mm/ s) | Raster orientation | Peak Load | Flexural Strength (MPa)
1 | Train | 0.05 | 20 | 0 | 162 | 129.510738
2 | Train | 0.05 | 40 | 0 | 160 | 127.91184
3 | Train | 0.05 | 60 | 0 | 159 | 127.112391
4 | Test | 0.05 | 20 | 45 | 157 | 125.513493
5 | Train | 0.05 | 40 | 45 | 156 | 124.714044
6 | Train | 0.05 | 60 | 45 | 154 | 123.115146
7 | Train | 0.05 | 20 | 90 | 153 | 122.315697
8 | Train | 0.05 | 40 | 90 | 152 | 121.516248
9 | Train | 0.05 | 60 | 90 | 150 | 119.91735
10 | Train | 0.1 | 20 | 0 | 149 | 119.117901
11 | Train | 0.1 | 40 | 0 | 146 | 116.719554
12 | Train | 0.1 | 60 | 0 | 145 | 115.920105
13 | Train | 0.1 | 20 | 45 | 143 | 114.321207
14 | Test | 0.1 | 40 | 45 | 141 | 112.722309
15 | Train | 0.1 | 60 | 45 | 138 | 110.323962
16 | Train | 0.1 | 20 | 90 | 137 | 109.524513
17 | Train | 0.1 | 40 | 90 | 137 | 109.524513
18 | Train | 0.1 | 60 | 90 | 135 | 107.925615
19 | Train | 0.15 | 20 | 0 | 135 | 107.925615
20 | Train | 0.15 | 40 | 0 | 133 | 106.326717
21 | Train | 0.15 | 60 | 0 | 129 | 103.128921
22 | Train | 0.15 | 20 | 45 | 128 | 102.329472
23 | Train | 0.15 | 40 | 45 | 127 | 101.530023
24 | Train | 0.15 | 60 | 45 | 126 | 100.730574
25 | Test | 0.15 | 20 | 90 | 125 | 99.931125
26 | Train | 0.15 | 40 | 90 | 122 | 97.532778
27 | Train | 0.15 | 60 | 90 | 121 | 96.733329
28 | Train | 0.2 | 20 | 0 | 120 | 95.93388
29 | Train | 0.2 | 40 | 0 | 117 | 93.535533
30 | Train | 0.2 | 60 | 0 | 116 | 92.736084
31 | Test | 0.2 | 20 | 45 | 115 | 91.936635
32 | Train | 0.2 | 40 | 45 | 114 | 91.137186
33 | Train | 0.2 | 60 | 45 | 113 | 90.337737
34 | Train | 0.2 | 20 | 90 | 112 | 89.538288
35 | Train | 0.2 | 40 | 90 | 111 | 88.738839
36 | Train | 0.2 | 60 | 90 | 110 | 87.93939
37 | Train | 0.25 | 20 | 0 | 109 | 87.139941
38 | Train | 0.25 | 40 | 0 | 107 | 85.541043
39 | Train | 0.25 | 60 | 0 | 106 | 84.741594
40 | Train | 0.25 | 20 | 45 | 105 | 83.942145
41 | Train | 0.25 | 40 | 45 | 104 | 83.142696
42 | Train | 0.25 | 60 | 45 | 103 | 82.343247
43 | Train | 0.25 | 20 | 90 | 102 | 81.543798
44 | Train | 0.25 | 40 | 90 | 101 | 80.744349
45 | Train | 0.25 | 60 | 90 | 100 | 79.9449
46 | Train | 0.3 | 20 | 0 | 99 | 79.145451
47 | Train | 0.3 | 40 | 0 | 98 | 78.346002
48 | Train | 0.3 | 60 | 0 | 97 | 77.546553
49 | Train | 0.3 | 20 | 45 | 96 | 76.747104
50 | Train | 0.3 | 40 | 45 | 95 | 75.947655
51 | Train | 0.3 | 60 | 45 | 92 | 73.549308
52 | Train | 0.3 | 20 | 90 | 91 | 72.749859
53 | Train | 0.3 | 40 | 90 | 81 | 64.755369
54 | Train | 0.3 | 60 | 90 | 75 | 59.958675