## Sheet1
f | d | T | σ | ε
20 | 16 | 215 | 47.85 | 0.0371
30 | 16 | 215 | 47.88 | 0.05058
40 | 16 | 215 | 46.24 | 0.04078
30 | 2 | 215 | 46.31 | 0.038795
30 | 30 | 215 | 52.34 | 0.03856
30 | 16 | 200 | 51.16 | 0.037983
30 | 16 | 230 | 43.6 | 0.044553
50 | 16 | 215 | 56.48 | 0.04198
50 | 30 | 215 | 62.58 | 0.052686
30 | 40 | 215 | 47.43 | 0.04754
20 | 40 | 230 | 40.1 | 0.035085
50 | 40 | 230 | 42.39 | 0.033688
20 | 40 | 200 | 43.55 | 0.04219
50 | 40 | 200 | 52.96 | 0.05058
20 | 50 | 215 | 44.88 | 0.043355
50 | 50 | 215 | 59.11 | 0.042293
30 | 9 | 215 | 37.13 | 0.038811