## Sheet1
f | d | T | Stress | Strain
24.4 | 9.04 | 204 | 48.89 | 0.027174
45.61 | 9.04 | 204 | 41.65 | 0.024705
45.61 | 37.2 | 204 | 42.11 | 0.024068
24.4 | 37.2 | 204 | 45.94 | 0.027209
24.4 | 9.04 | 225 | 45.51 | 0.028648
45.61 | 9.04 | 225 | 47.08 | 0.026598
45.61 | 37.2 | 225 | 44.38 | 0.027172
24.4 | 37.2 | 225 | 44.43 | 0.029766
35 | 2.07 | 215 | 43.2 | 0.022264
35 | 50 | 215 | 44.47 | 0.025253
20 | 24.4 | 215 | 45.95 | 0.028469
50 | 24.4 | 215 | 40.06 | 0.02561
35 | 24.4 | 200 | 45.22 | 0.025641
35 | 24.4 | 230 | 48.81 | 0.029758
35 | 24.4 | 215 | 42.79 | 0.025503
20 | 50 | 230 | 45.88 | 0.02959
50 | 4.94 | 200 | 41.76 | 0.022908
35 | 50 | 215 | 41.69 | 0.023539
20 | 50 | 200 | 48.93 | 0.028813
50 | 50 | 200 | 36.5 | 0.02195
50 | 50 | 230 | 45.86 | 0.027042
20 | 2.07 | 200 | 50.36 | 0.027318
20 | 2.07 | 230 | 46.26 | 0.02832
50 | 2.07 | 200 | 38.38 | 0.022874
50 | 2.07 | 230 | 48.07 | 0.024989
20 | 4.94 | 200 | 49.88 | 0.026985
20 | 4.94 | 230 | 45.51 | 0.026295
50 | 4.94 | 230 | 47.14 | 0.025533
20 | 2.07 | 215 | 44.4 | 0.025226
50 | 2.07 | 215 | 40.61 | 0.023176
20 | 50 | 215 | 43.74 | 0.024773
50 | 50 | 215 | 40.5 | 0.022413
35 | 2.07 | 200 | 44.52 | 0.022463
35 | 2.07 | 230 | 45.98 | 0.024592
35 | 50 | 200 | 44.87 | 0.024424
35 | 50 | 230 | 44.98 | 0.026867
20 | 50 | 215 | 45.79 | 0.025395
50 | 50 | 223 | 40.48 | 0.023306
43 | 50 | 200 | 41.82 | 0.02278
27 | 50 | 230 | 44.03 | 0.029062
27 | 50 | 200 | 47.59 | 0.026105
50 | 3.07 | 200 | 40.45 | 0.022287
50 | 3.07 | 230 | 47.84 | 0.025848
20 | 2.95 | 200 | 50.01 | 0.027812
20 | 2.95 | 230 | 47.49 | 0.028181
50 | 10.62 | 200 | 39.01 | 0.024003
50 | 10.62 | 230 | 49.82 | 0.028352
20 | 9.77 | 200 | 50.55 | 0.028005
20 | 9.77 | 230 | 48.49 | 0.031566
20 | 2.07 | 223 | 43.62 | 0.026342
27 | 2.07 | 200 | 48.96 | 0.026144
35 | 2.07 | 215 | 44.78 | 0.023078
43 | 2.07 | 230 | 48.54 | 0.028063
50 | 2.07 | 207 | 39.11 | 0.021457
35 | 4.94 | 200 | 46.81 | 0.024132
35 | 4.94 | 230 | 47.57 | 0.026697